## HR factors
Ground state(13B1) phonon modes | Symmetry | Freq | Q | Reorganization Energy (λi) cm-1 | Huang RhysFactor Si=λi/hʋi | Ground state(23B1) phonon modes | Symmetry | Freq.(ʋi) | Q | Reorganization Energy | Huang RhysFactor Si=λi/hʋi
1 | B1 | 0 | 0 | 0 | #DIV/0! | 1 | B1 | -388 | 0 | 0 | 0
2 | B2 | 0 | 0.034 | 0 | #DIV/0! | 2 | B2 | 0 | 0.034 | 0 | #DIV/0!
3 | A1 | 0 | 0.011 | 0 | #DIV/0! | 3 | B1 | 0 | 0 | 0 | #DIV/0!
4 | B1 | 8 | 0 | 0 | 0 | 4 | A1 | 0 | -0.011 | 0 | #DIV/0!
5 | B1 | 20 | 0 | 0 | 0 | 5 | B1 | 28 | 0 | 0 | 0
6 | A2 | 44 | 0 | 0 | 0 | 6 | B1 | 39 | 0 | 0 | 0
7 | B1 | 46 | 0 | 0 | 0 | 7 | A2 | 51 | 0 | 0 | 0
8 | B1 | 73 | 0 | 0 | 0 | 8 | B1 | 55 | 0 | 0 | 0
9 | A2 | 73 | 0 | 0 | 0 | 9 | A2 | 83 | 0 | 0 | 0
10 | B1 | 84 | 0 | 0 | 0 | 10 | B1 | 84 | 0 | 0 | 0
11 | A2 | 88 | 0 | 0 | 0 | 11 | A2 | 93 | 0 | 0 | 0
12 | B1 | 118 | 0 | 0 | 0 | 12 | B1 | 103 | 0 | 0 | 0
13 | B1 | 121 | 0 | 0 | 0 | 13 | B1 | 127 | 0 | 0 | 0
14 | B1 | 152 | 0 | 0 | 0 | 14 | B1 | 137 | 0 | 0 | 0
15 | B1 | 154 | 0 | 0 | 0 | 15 | B1 | 156 | 0 | 0 | 0
16 | A2 | 156 | 0 | 0 | 0 | 16 | A2 | 159 | 0 | 0 | 0
17 | A2 | 158 | 0 | 0 | 0 | 17 | A2 | 161 | 0 | 0 | 0
18 | B1 | 164 | 0 | 0 | 0 | 18 | B1 | 168 | 0 | 0 | 0
19 | A2 | 166 | 0 | 0 | 0 | 19 | A2 | 169 | 0 | 0 | 0
20 | A2 | 184 | 0 | 0 | 0 | 20 | B1 | 171 | 0 | 0 | 0
21 | B1 | 186 | 0 | 0 | 0 | 21 | A2 | 187 | 0 | 0 | 0
22 | B1 | 198 | 0 | 0 | 0 | 22 | B1 | 189 | 0 | 0 | 0
23 | B2 | 198 | 0.004 | 0 | 0 | 23 | B2 | 192 | 0.002 | 0 | 0
24 | A2 | 203 | 0 | 0 | 0 | 24 | A2 | 199 | 0 | 0 | 0
25 | B2 | 225 | -0.028 | 0.1 | 0.0004444444 | 25 | B1 | 206 | 0 | 0 | 0
26 | B1 | 233 | 0 | 0 | 0 | 26 | B2 | 221 | 0.028 | 0.1 | 0.0004524887
27 | B1 | 241 | 0 | 0 | 0 | 27 | B1 | 243 | 0 | 0 | 0
28 | A2 | 247 | 0 | 0 | 0 | 28 | A2 | 248 | 0 | 0 | 0
29 | B1 | 252 | 0 | 0 | 0 | 29 | B1 | 251 | 0 | 0 | 0
30 | B1 | 253 | 0 | 0 | 0 | 30 | B2 | 253 | -0.005 | 0 | 0
31 | A2 | 256 | 0 | 0 | 0 | 31 | B1 | 253 | 0 | 0 | 0
32 | B2 | 257 | 0.004 | 0 | 0 | 32 | B1 | 257 | 0 | 0 | 0
33 | B1 | 257 | 0 | 0 | 0 | 33 | A2 | 257 | 0 | 0 | 0
34 | A2 | 260 | 0 | 0 | 0 | 34 | A1 | 263 | -0.279 | 10.2 | 0.03878327
35 | A2 | 267 | 0 | 0 | 0 | 35 | A2 | 263 | 0 | 0 | 0
36 | B1 | 268 | 0 | 0 | 0 | 36 | A2 | 263 | 0 | 0 | 0
37 | A1 | 271 | -0.233 | 7.3 | 0.02693727 | 37 | B1 | 269 | 0 | 0 | 0
38 | B1 | 283 | 0 | 0 | 0 | 38 | B1 | 270 | 0 | 0 | 0
39 | A2 | 283 | 0 | 0 | 0 | 39 | A2 | 278 | 0 | 0 | 0
40 | B1 | 295 | 0 | 0 | 0 | 40 | B1 | 287 | 0 | 0 | 0
41 | A2 | 296 | 0 | 0 | 0 | 41 | B1 | 295 | 0 | 0 | 0
42 | A1 | 302 | 1.116 | 188 | 0.6225166 | 42 | A2 | 296 | 0 | 0 | 0
43 | B1 | 303 | 0 | 0 | 0 | 43 | A2 | 299 | 0 | 0 | 0
44 | A2 | 305 | 0 | 0 | 0 | 44 | A1 | 302 | -1.094 | 180.6 | 0.5980132
45 | B1 | 307 | 0 | 0 | 0 | 45 | B1 | 306 | 0 | 0 | 0
46 | B1 | 308 | 0 | 0 | 0 | 46 | A2 | 307 | 0 | 0 | 0
47 | A2 | 309 | 0 | 0 | 0 | 47 | B1 | 308 | 0 | 0 | 0
48 | A2 | 312 | 0 | 0 | 0 | 48 | A2 | 311 | 0 | 0 | 0
49 | B1 | 316 | 0 | 0 | 0 | 49 | B1 | 317 | 0 | 0 | 0
50 | B1 | 320 | 0 | 0 | 0 | 50 | A2 | 319 | 0 | 0 | 0
51 | A2 | 322 | 0 | 0 | 0 | 51 | B1 | 320 | 0 | 0 | 0
52 | A2 | 327 | 0 | 0 | 0 | 52 | A2 | 321 | 0 | 0 | 0
53 | B1 | 329 | 0 | 0 | 0 | 53 | B1 | 329 | 0 | 0 | 0
54 | B2 | 335 | 0.032 | 0.2 | 0.0005970149 | 54 | B2 | 329 | 0.029 | 0.1 | 0.0003039514
55 | A2 | 337 | 0 | 0 | 0 | 55 | B2 | 333 | 0.002 | 0 | 0
56 | B2 | 339 | 0.002 | 0 | 0 | 56 | A2 | 334 | 0 | 0 | 0
57 | A1 | 344 | 0.003 | 0 | 0 | 57 | B1 | 335 | 0 | 0 | 0
58 | A1 | 354 | 0.381 | 25.7 | 0.07259887 | 58 | A1 | 336 | 0.067 | 0.7 | 0.002083333
59 | B2 | 381 | 0.009 | 0 | 0 | 59 | A1 | 360 | 0.354 | 22.5 | 0.0625
60 | A1 | 382 | -0.075 | 1.1 | 0.002879581 | 60 | B2 | 379 | -0.003 | 0 | 0
61 | A1 | 401 | 0.252 | 12.7 | 0.03167082 | 61 | A1 | 408 | 0.121 | 3 | 0.007352941
62 | B2 | 413 | -0.017 | 0.1 | 0.0002421308 | 62 | B2 | 410 | -0.019 | 0.1 | 0.0002439024
63 | B1 | 416 | 0 | 0 | 0 | 63 | A1 | 417 | 0.287 | 17.2 | 0.041247
64 | B2 | 427 | -0.05 | 0.5 | 0.00117096 | 64 | B2 | 425 | -0.052 | 0.6 | 0.001411765
65 | B2 | 457 | 0.009 | 0 | 0 | 65 | A1 | 450 | 0.668 | 100.2 | 0.2226667
66 | A1 | 464 | 0.551 | 70.4 | 0.1517241 | 66 | B2 | 459 | 0.006 | 0 | 0
67 | B2 | 487 | 0.023 | 0.1 | 0.0002053388 | 67 | B1 | 464 | 0 | 0 | 0
68 | A1 | 492 | -0.143 | 5 | 0.0101626 | 68 | B2 | 483 | -0.023 | 0.1 | 0.0002070393
69 | B2 | 501 | -0.003 | 0 | 0 | 69 | A1 | 486 | -0.005 | 0 | 0
70 | A1 | 503 | 0.008 | 0 | 0 | 70 | B2 | 497 | 0 | 0 | 0
71 | A1 | 513 | -0.302 | 23.4 | 0.04561404 | 71 | A1 | 500 | -0.08 | 1.6 | 0.0032
72 | B2 | 525 | 0.043 | 0.5 | 0.000952381 | 72 | A2 | 506 | 0 | 0 | 0
73 | B2 | 527 | 0.042 | 0.5 | 0.0009487666 | 73 | A1 | 506 | 0.275 | 19.1 | 0.03774704
74 | B2 | 532 | -0.023 | 0.1 | 0.0001879699 | 74 | B2 | 522 | -0.012 | 0 | 0
75 | B1 | 534 | 0 | 0 | 0 | 75 | B2 | 525 | 0.055 | 0.8 | 0.00152381
76 | A1 | 535 | 0.022 | 0.1 | 0.0001869159 | 76 | A2 | 525 | 0 | 0 | 0
77 | B2 | 536 | -0.021 | 0.1 | 0.0001865672 | 77 | B2 | 530 | -0.032 | 0.3 | 0.0005660377
78 | A1 | 538 | 0.028 | 0.2 | 0.0003717472 | 78 | B2 | 534 | 0.023 | 0.1 | 0.0001872659
79 | A1 | 552 | 0.324 | 29 | 0.05253623 | 79 | A1 | 536 | 0.086 | 2 | 0.003731343
80 | B2 | 554 | 0.016 | 0.1 | 0.0001805054 | 80 | A1 | 538 | 0.118 | 3.7 | 0.006877323
81 | B2 | 559 | 0.06 | 1 | 0.001788909 | 81 | A1 | 546 | 0.29 | 23 | 0.04212454
82 | B2 | 559 | 0.026 | 0.2 | 0.0003577818 | 82 | B2 | 553 | 0.006 | 0 | 0
83 | A1 | 563 | -0.064 | 1.1 | 0.001953819 | 83 | B2 | 556 | -0.037 | 0.4 | 0.0007194245
84 | B2 | 565 | 0.016 | 0.1 | 0.0001769912 | 84 | B2 | 558 | 0.058 | 0.9 | 0.001612903
85 | A1 | 565 | 0.03 | 0.3 | 0.0005309735 | 85 | A1 | 563 | 0.026 | 0.2 | 0.0003552398
86 | B2 | 569 | -0.004 | 0 | 0 | 86 | B2 | 564 | -0.004 | 0 | 0
87 | B2 | 572 | 0.02 | 0.1 | 0.0001748252 | 87 | B2 | 566 | 0.011 | 0 | 0
88 | A1 | 581 | 0.265 | 20.4 | 0.03511188 | 88 | B2 | 570 | 0.019 | 0.1 | 0.0001754386
89 | A2 | 607 | 0 | 0 | 0 | 89 | A1 | 572 | 0.118 | 4 | 0.006993007
90 | B1 | 620 | 0 | 0 | 0 | 90 | B1 | 615 | 0 | 0 | 0
91 | B2 | 629 | 0.028 | 0.3 | 0.0004769475 | 91 | A1 | 616 | 0.031 | 0.3 | 0.000487013
92 | A2 | 630 | 0 | 0 | 0 | 92 | B1 | 620 | 0 | 0 | 0
93 | A1 | 631 | 0.159 | 8 | 0.01267829 | 93 | A2 | 626 | 0 | 0 | 0
94 | A2 | 634 | 0 | 0 | 0 | 94 | A1 | 631 | 0.236 | 17.6 | 0.02789223
95 | A1 | 636 | -0.232 | 17.1 | 0.02688679 | 95 | B2 | 631 | -0.021 | 0.1 | 0.0001584786
96 | B1 | 636 | 0 | 0 | 0 | 96 | A2 | 636 | 0 | 0 | 0
97 | A2 | 639 | 0 | 0 | 0 | 97 | A1 | 637 | -0.065 | 1.4 | 0.002197802
98 | B1 | 642 | 0 | 0 | 0 | 98 | B1 | 640 | 0 | 0 | 0
99 | B2 | 645 | -0.024 | 0.2 | 0.0003100775 | 99 | B2 | 643 | -0.027 | 0.2 | 0.000311042
100 | A2 | 649 | 0 | 0 | 0 | 100 | B1 | 644 | 0 | 0 | 0
101 | B1 | 650 | 0 | 0 | 0 | 101 | A2 | 645 | 0 | 0 | 0
102 | B1 | 652 | 0 | 0 | 0 | 102 | A2 | 648 | 0 | 0 | 0
103 | A2 | 653 | 0 | 0 | 0 | 103 | B1 | 650 | 0 | 0 | 0
104 | B1 | 655 | 0 | 0 | 0 | 104 | B1 | 653 | 0 | 0 | 0
105 | A1 | 655 | 0.283 | 26.3 | 0.04015267 | 105 | A1 | 654 | 0.187 | 11.4 | 0.01743119
106 | A2 | 656 | 0 | 0 | 0 | 106 | A2 | 655 | 0 | 0 | 0
107 | B1 | 659 | 0 | 0 | 0 | 107 | B1 | 656 | 0 | 0 | 0
108 | A2 | 660 | 0 | 0 | 0 | 108 | B1 | 658 | 0 | 0 | 0
109 | B1 | 662 | 0 | 0 | 0 | 109 | A2 | 659 | 0 | 0 | 0
110 | B2 | 664 | 0.032 | 0.3 | 0.0004518072 | 110 | B2 | 662 | 0.033 | 0.4 | 0.0006042296
111 | A1 | 668 | 0.122 | 4.9 | 0.007335329 | 111 | B1 | 663 | 0 | 0 | 0
112 | B1 | 670 | 0 | 0 | 0 | 112 | A1 | 671 | -0.079 | 2.1 | 0.003129657
113 | B2 | 675 | 0.05 | 0.9 | 0.001333333 | 113 | B1 | 674 | 0 | 0 | 0
114 | A2 | 679 | 0 | 0 | 0 | 114 | B2 | 675 | -0.05 | 0.9 | 0.001333333
115 | A1 | 679 | -0.064 | 1.4 | 0.002061856 | 115 | A2 | 678 | 0 | 0 | 0
116 | A2 | 682 | 0 | 0 | 0 | 116 | A2 | 679 | 0 | 0 | 0
117 | B1 | 683 | 0 | 0 | 0 | 117 | B1 | 685 | 0 | 0 | 0
118 | B1 | 690 | 0 | 0 | 0 | 118 | A2 | 688 | 0 | 0 | 0
119 | A2 | 692 | 0 | 0 | 0 | 119 | A1 | 689 | 0.121 | 5.1 | 0.007402032
120 | A2 | 693 | 0 | 0 | 0 | 120 | A2 | 691 | 0 | 0 | 0
121 | B1 | 697 | 0 | 0 | 0 | 121 | B1 | 696 | 0 | 0 | 0
122 | B1 | 700 | 0 | 0 | 0 | 122 | B1 | 697 | 0 | 0 | 0
123 | B1 | 705 | 0 | 0 | 0 | 123 | B1 | 701 | 0 | 0 | 0
124 | A1 | 706 | -0.059 | 1.2 | 0.001699717 | 124 | A1 | 705 | -0.081 | 2.3 | 0.003262411
125 | B2 | 709 | 0.058 | 1.2 | 0.001692525 | 125 | B2 | 710 | 0.059 | 1.2 | 0.001690141
126 | A1 | 725 | 0.001 | 0 | 0 | 126 | B1 | 716 | 0 | 0 | 0
127 | A2 | 729 | 0 | 0 | 0 | 127 | A2 | 723 | 0 | 0 | 0
128 | B1 | 729 | 0 | 0 | 0 | 128 | A2 | 729 | 0 | 0 | 0
129 | A1 | 732 | 0.115 | 4.8 | 0.006557377 | 129 | A1 | 732 | 0.103 | 3.9 | 0.005327869
130 | A2 | 734 | 0 | 0 | 0 | 130 | A1 | 735 | 0.078 | 2.2 | 0.002993197
131 | B1 | 741 | 0 | 0 | 0 | 131 | B1 | 737 | 0 | 0 | 0
132 | B1 | 742 | 0 | 0 | 0 | 132 | B1 | 740 | 0 | 0 | 0
133 | B2 | 742 | -0.006 | 0 | 0 | 133 | A1 | 740 | -0.19 | 13.4 | 0.01810811
134 | A1 | 743 | -0.238 | 21 | 0.0282638 | 134 | B2 | 743 | -0.007 | 0 | 0
135 | A2 | 747 | 0 | 0 | 0 | 135 | B1 | 744 | 0 | 0 | 0
136 | B1 | 748 | 0 | 0 | 0 | 136 | A2 | 745 | 0 | 0 | 0
137 | A2 | 749 | 0 | 0 | 0 | 137 | A2 | 747 | 0 | 0 | 0
138 | A2 | 750 | 0 | 0 | 0 | 138 | A2 | 748 | 0 | 0 | 0
139 | B2 | 759 | -0.052 | 1 | 0.001317523 | 139 | A1 | 756 | -0.044 | 0.7 | 0.0009259259
140 | A1 | 760 | -0.107 | 4.4 | 0.005789474 | 140 | B2 | 758 | -0.051 | 1 | 0.001319261
141 | B2 | 763 | 0.039 | 0.6 | 0.0007863696 | 141 | B2 | 759 | 0.049 | 0.9 | 0.001185771
142 | A1 | 765 | 0.187 | 13.3 | 0.01738562 | 142 | A1 | 761 | 0.164 | 10.2 | 0.01340342
143 | B1 | 766 | 0 | 0 | 0 | 143 | B2 | 762 | -0.005 | 0 | 0
144 | B2 | 767 | 0.012 | 0.1 | 0.0001303781 | 144 | B1 | 765 | 0 | 0 | 0
145 | B1 | 768 | 0 | 0 | 0 | 145 | B1 | 765 | 0 | 0 | 0
146 | A1 | 769 | 0.094 | 3.4 | 0.004421326 | 146 | B2 | 768 | 0.007 | 0 | 0
147 | B2 | 770 | -0.008 | 0 | 0 | 147 | A1 | 771 | -0.131 | 6.7 | 0.008690013
148 | B2 | 777 | -0.044 | 0.8 | 0.001029601 | 148 | B1 | 772 | 0 | 0 | 0
149 | B1 | 779 | 0 | 0 | 0 | 149 | B2 | 772 | -0.019 | 0.1 | 0.0001295337
150 | A1 | 790 | 0.177 | 12.3 | 0.01556962 | 150 | B1 | 787 | 0 | 0 | 0
151 | B1 | 793 | 0 | 0 | 0 | 151 | A2 | 793 | 0 | 0 | 0
152 | A2 | 794 | 0 | 0 | 0 | 152 | A2 | 794 | 0 | 0 | 0
153 | A2 | 797 | 0 | 0 | 0 | 153 | B1 | 805 | 0 | 0 | 0
154 | B1 | 807 | 0 | 0 | 0 | 154 | A2 | 810 | 0 | 0 | 0
155 | A2 | 812 | 0 | 0 | 0 | 155 | A1 | 815 | -0.007 | 0 | 0
156 | B1 | 817 | 0 | 0 | 0 | 156 | B1 | 817 | 0 | 0 | 0
157 | B1 | 818 | 0 | 0 | 0 | 157 | B1 | 823 | 0 | 0 | 0
158 | A1 | 833 | -0.009 | 0 | 0 | 158 | A1 | 834 | -0.006 | 0 | 0
159 | B1 | 836 | 0 | 0 | 0 | 159 | B1 | 836 | 0 | 0 | 0
160 | B2 | 863 | 0.015 | 0.1 | 0.0001158749 | 160 | B2 | 857 | 0.071 | 2.1 | 0.002450408
161 | B2 | 872 | -0.072 | 2.3 | 0.002637615 | 161 | B2 | 863 | -0.002 | 0 | 0
162 | A1 | 879 | -0.045 | 0.9 | 0.001023891 | 162 | A1 | 874 | -0.177 | 13.6 | 0.01556064
163 | A1 | 881 | 0.172 | 13 | 0.01475596 | 163 | B2 | 883 | 0.048 | 1 | 0.001132503
164 | B2 | 884 | 0.044 | 0.8 | 0.0009049774 | 164 | A1 | 888 | 0.027 | 0.3 | 0.0003378378
165 | A1 | 923 | 0.153 | 10.8 | 0.01170098 | 165 | A1 | 928 | 0.088 | 3.6 | 0.00387931
166 | A1 | 971 | 0.173 | 14.5 | 0.01493306 | 166 | B2 | 959 | 0.058 | 1.6 | 0.001668405
167 | B2 | 975 | 0.039 | 0.7 | 0.0007179487 | 167 | A1 | 963 | 0.17 | 13.9 | 0.01443406
168 | B2 | 983 | -0.026 | 0.3 | 0.0003051882 | 168 | B2 | 972 | -0.018 | 0.2 | 0.0002057613
169 | B2 | 989 | 0.036 | 0.7 | 0.0007077856 | 169 | B2 | 985 | 0.025 | 0.3 | 0.0003045685
170 | A1 | 991 | -0.161 | 12.9 | 0.01301715 | 170 | B2 | 989 | -0.003 | 0 | 0
171 | B2 | 992 | -0.02 | 0.2 | 0.0002016129 | 171 | A1 | 990 | -0.054 | 1.5 | 0.001515152
172 | A1 | 993 | 0.193 | 18.5 | 0.01863041 | 172 | A1 | 993 | 0.142 | 10 | 0.01007049
173 | A1 | 998 | 0.184 | 17 | 0.01703407 | 173 | B2 | 994 | 0.014 | 0.1 | 0.0001006036
174 | B2 | 1001 | -0.057 | 1.6 | 0.001598402 | 174 | A1 | 994 | -0.107 | 5.7 | 0.005734406
175 | A1 | 1004 | 0.042 | 0.9 | 0.0008964143 | 175 | A1 | 1006 | 0.029 | 0.4 | 0.0003976143
176 | A1 | 1019 | 0.333 | 56.5 | 0.05544652 | 176 | A1 | 1030 | 0.249 | 31.9 | 0.03097087
177 | A1 | 1041 | -0.367 | 70 | 0.06724304 | 177 | A1 | 1037 | -0.069 | 2.5 | 0.0024108
178 | B2 | 1056 | 0.088 | 4.1 | 0.003882576 | 178 | B2 | 1041 | 0.098 | 5 | 0.004803074
179 | A1 | 1059 | -0.418 | 92.4 | 0.08725212 | 179 | B2 | 1063 | -0.02 | 0.2 | 0.0001881468
180 | B2 | 1069 | 0.021 | 0.2 | 0.0001870907 | 180 | A1 | 1067 | 0.184 | 18 | 0.01686973
181 | B2 | 1070 | 0.049 | 1.3 | 0.001214953 | 181 | B2 | 1068 | 0.013 | 0.1 | 9.363296e-05
182 | A1 | 1076 | -0.002 | 0 | 0 | 182 | A1 | 1077 | -0.024 | 0.3 | 0.0002785515
183 | B2 | 1081 | 0.092 | 4.6 | 0.004255319 | 183 | B2 | 1081 | 0.108 | 6.3 | 0.005827937
184 | A1 | 1088 | -0.026 | 0.4 | 0.0003676471 | 184 | A1 | 1087 | -0.036 | 0.7 | 0.0006439742
185 | B2 | 1095 | -0.008 | 0 | 0 | 185 | B2 | 1097 | -0.003 | 0 | 0
186 | A1 | 1097 | 0.269 | 39.6 | 0.03609845 | 186 | A1 | 1103 | 0.194 | 20.7 | 0.018767
187 | A1 | 1112 | -0.168 | 15.7 | 0.01411871 | 187 | A1 | 1110 | -0.136 | 10.3 | 0.009279279
188 | B2 | 1131 | 0.009 | 0 | 0 | 188 | B2 | 1127 | 0.03 | 0.5 | 0.0004436557
189 | A1 | 1143 | -0.256 | 37.4 | 0.03272091 | 189 | A1 | 1155 | -0.145 | 12.1 | 0.01047619
190 | B2 | 1156 | 0.084 | 4 | 0.003460208 | 190 | B2 | 1160 | 0.089 | 4.5 | 0.00387931
191 | A1 | 1168 | 0.256 | 38.4 | 0.03287671 | 191 | B2 | 1170 | 0.022 | 0.3 | 0.0002564103
192 | A1 | 1179 | 0.065 | 2.5 | 0.002120441 | 192 | A1 | 1175 | 0.119 | 8.4 | 0.007148936
193 | B2 | 1184 | -0.033 | 0.6 | 0.0005067568 | 193 | A1 | 1183 | -0.181 | 19.3 | 0.01631445
194 | B2 | 1189 | 0.042 | 1 | 0.0008410429 | 194 | A1 | 1190 | 0.242 | 34.7 | 0.02915966
195 | A1 | 1191 | 0.144 | 12.4 | 0.01041142 | 195 | B2 | 1192 | 0.038 | 0.9 | 0.0007550336
196 | A1 | 1212 | 0.258 | 40.4 | 0.03333333 | 196 | B2 | 1214 | 0.012 | 0.1 | 8.237232e-05
197 | A1 | 1225 | -0.029 | 0.5 | 0.0004081633 | 197 | A1 | 1222 | -0.479 | 140 | 0.1145663
198 | B2 | 1229 | 0 | 0 | 0 | 198 | B2 | 1224 | 0.004 | 0 | 0
199 | A1 | 1245 | -0.063 | 2.4 | 0.001927711 | 199 | A1 | 1234 | -0.168 | 17.4 | 0.01410049
200 | B2 | 1246 | 0.004 | 0 | 0 | 200 | B2 | 1243 | 0.004 | 0 | 0
201 | B2 | 1259 | -0.004 | 0 | 0 | 201 | A1 | 1249 | -0.115 | 8.2 | 0.006565252
202 | B2 | 1267 | 0.007 | 0 | 0 | 202 | A1 | 1250 | 0.242 | 36.7 | 0.02936
203 | B2 | 1271 | 0.006 | 0 | 0 | 203 | B2 | 1259 | 0.002 | 0 | 0
204 | A1 | 1271 | 0.13 | 10.7 | 0.008418568 | 204 | B2 | 1267 | 0.015 | 0.1 | 7.89266e-05
205 | A1 | 1275 | 0.173 | 19 | 0.01490196 | 205 | A1 | 1270 | 0.059 | 2.2 | 0.001732283
206 | B2 | 1277 | -0.01 | 0.1 | 7.830854e-05 | 206 | B2 | 1272 | -0.006 | 0 | 0
207 | A1 | 1277 | 0.053 | 1.8 | 0.001409554 | 207 | A1 | 1275 | 0.019 | 0.2 | 0.0001568627
208 | B2 | 1277 | -0.004 | 0 | 0 | 208 | B2 | 1276 | 0 | 0 | 0
209 | B2 | 1279 | 0.01 | 0.1 | 7.818608e-05 | 209 | A1 | 1278 | 0.013 | 0.1 | 7.824726e-05
210 | A1 | 1280 | -0.002 | 0 | 0 | 210 | B2 | 1279 | -0.007 | 0 | 0
211 | B2 | 1283 | -0.001 | 0 | 0 | 211 | A1 | 1282 | -0.041 | 1.1 | 0.0008580343
212 | A1 | 1283 | -0.094 | 5.6 | 0.00436477 | 212 | B2 | 1283 | -0.005 | 0 | 0
213 | B2 | 1286 | -0.029 | 0.5 | 0.0003888025 | 213 | B2 | 1288 | -0.002 | 0 | 0
214 | A1 | 1287 | 0.103 | 6.9 | 0.005361305 | 214 | B2 | 1289 | 0.024 | 0.4 | 0.0003103181
215 | B2 | 1287 | -0.028 | 0.5 | 0.0003885004 | 215 | A1 | 1289 | -0.083 | 4.5 | 0.003491078
216 | A1 | 1289 | -0.161 | 16.6 | 0.0128782 | 216 | B2 | 1290 | -0.022 | 0.3 | 0.0002325581
217 | A1 | 1289 | 0.021 | 0.3 | 0.0002327386 | 217 | A1 | 1291 | 0.022 | 0.3 | 0.000232378
218 | B2 | 1292 | 0.026 | 0.4 | 0.0003095975 | 218 | A1 | 1294 | 0.017 | 0.2 | 0.0001545595
219 | B2 | 1293 | -0.022 | 0.3 | 0.0002320186 | 219 | B2 | 1295 | -0.003 | 0 | 0
220 | A1 | 1296 | 0.084 | 4.6 | 0.003549383 | 220 | B2 | 1296 | 0.004 | 0 | 0
221 | B2 | 1297 | 0.025 | 0.4 | 0.000308404 | 221 | A1 | 1298 | 0.063 | 2.6 | 0.002003082
222 | A1 | 1297 | -0.013 | 0.1 | 7.7101e-05 | 222 | A1 | 1302 | -0.024 | 0.4 | 0.0003072197
223 | B2 | 1300 | -0.011 | 0.1 | 7.692308e-05 | 223 | B2 | 1303 | -0.005 | 0 | 0
224 | A1 | 1301 | 0.166 | 17.8 | 0.01368178 | 224 | B2 | 1305 | 0.048 | 1.5 | 0.001149425
225 | B2 | 1302 | -0.111 | 8 | 0.006144393 | 225 | A1 | 1306 | -0.076 | 3.8 | 0.002909648
226 | B2 | 1305 | 0.081 | 4.3 | 0.003295019 | 226 | A1 | 1308 | 0.091 | 5.5 | 0.004204893
227 | A1 | 1306 | 0.064 | 2.6 | 0.001990812 | 227 | B2 | 1310 | 0.098 | 6.3 | 0.00480916
228 | A1 | 1307 | -0.04 | 1 | 0.0007651109 | 228 | B2 | 1312 | -0.04 | 1.1 | 0.0008384146
229 | B2 | 1308 | -0.021 | 0.3 | 0.0002293578 | 229 | A1 | 1312 | -0.062 | 2.6 | 0.001981707
230 | A1 | 1310 | 0.071 | 3.3 | 0.002519084 | 230 | B2 | 1313 | 0.012 | 0.1 | 7.616146e-05
231 | B2 | 1311 | -0.013 | 0.1 | 7.627765e-05 | 231 | A1 | 1313 | -0.004 | 0 | 0
232 | A1 | 1311 | 0.101 | 6.8 | 0.00518688 | 232 | B2 | 1314 | 0.054 | 1.9 | 0.001445967
233 | B2 | 1316 | -0.096 | 6.1 | 0.004635258 | 233 | A1 | 1316 | -0.023 | 0.4 | 0.0003039514
234 | B2 | 1318 | 0.027 | 0.5 | 0.0003793627 | 234 | B2 | 1316 | 0.069 | 3.1 | 0.002355623
235 | B2 | 1318 | -0.012 | 0.1 | 7.587253e-05 | 235 | B2 | 1324 | -0.049 | 1.6 | 0.001208459
236 | A1 | 1319 | -0.082 | 4.4 | 0.003335861 | 236 | A1 | 1325 | -0.024 | 0.4 | 0.0003018868
237 | B2 | 1323 | -0.042 | 1.2 | 0.0009070295 | 237 | B2 | 1328 | -0.115 | 8.8 | 0.006626506
238 | A1 | 1326 | -0.167 | 18.5 | 0.01395173 | 238 | A1 | 1330 | -0.057 | 2.2 | 0.001654135
239 | A1 | 1330 | -0.218 | 31.7 | 0.02383459 | 239 | B2 | 1334 | -0.015 | 0.1 | 7.496252e-05
240 | A1 | 1332 | 0.042 | 1.2 | 0.0009009009 | 240 | A1 | 1336 | 0.027 | 0.5 | 0.0003742515
241 | B2 | 1334 | 0.023 | 0.4 | 0.0002998501 | 241 | A1 | 1340 | 0.138 | 12.7 | 0.009477612
242 | B2 | 1336 | -0.021 | 0.3 | 0.0002245509 | 242 | B2 | 1340 | -0.033 | 0.7 | 0.0005223881
243 | B2 | 1339 | -0.011 | 0.1 | 7.46826e-05 | 243 | B2 | 1341 | -0.01 | 0.1 | 7.457122e-05
244 | B2 | 1342 | 0.059 | 2.3 | 0.00171386 | 244 | B2 | 1344 | 0.017 | 0.2 | 0.0001488095
245 | A1 | 1345 | 0.015 | 0.1 | 7.434944e-05 | 245 | A1 | 1348 | 0.013 | 0.1 | 7.418398e-05
246 | A1 | 1346 | -0.063 | 2.7 | 0.002005944 | 246 | B2 | 1353 | -0.053 | 1.9 | 0.001404287
247 | B2 | 1348 | -0.078 | 4.1 | 0.003041543 | 247 | A1 | 1354 | -0.007 | 0 | 0
248 | A1 | 1350 | 0.122 | 10 | 0.007407407 | 248 | B2 | 1357 | 0.083 | 4.6 | 0.003389831
249 | B2 | 1353 | -0.073 | 3.6 | 0.002660754 | 249 | A1 | 1361 | -0.017 | 0.2 | 0.0001469508
250 | A1 | 1360 | -0.208 | 29.5 | 0.02169118 | 250 | B2 | 1362 | -0.023 | 0.4 | 0.0002936858
251 | B2 | 1361 | -0.017 | 0.2 | 0.0001469508 | 251 | A1 | 1365 | -0.2 | 27.4 | 0.02007326
252 | B2 | 1366 | 0.041 | 1.1 | 0.0008052709 | 252 | B2 | 1366 | 0.058 | 2.3 | 0.001683748
253 | A1 | 1367 | -0.061 | 2.6 | 0.001901975 | 253 | A1 | 1369 | -0.118 | 9.5 | 0.006939372
254 | A1 | 1372 | 0.122 | 10.1 | 0.007361516 | 254 | B2 | 1379 | 0.012 | 0.1 | 7.251632e-05
255 | B2 | 1374 | -0.023 | 0.4 | 0.0002911208 | 255 | A1 | 1381 | -0.043 | 1.2 | 0.0008689356
256 | B2 | 1377 | -0.005 | 0 | 0 | 256 | B2 | 1382 | -0.021 | 0.3 | 0.0002170767
257 | A1 | 1381 | -0.062 | 2.7 | 0.001955105 | 257 | B2 | 1388 | -0.011 | 0.1 | 7.204611e-05
258 | B2 | 1387 | 0.04 | 1.1 | 0.0007930786 | 258 | B2 | 1393 | 0.057 | 2.3 | 0.001651113
259 | B2 | 1388 | -0.029 | 0.6 | 0.0004322767 | 259 | A1 | 1399 | -0.013 | 0.1 | 7.147963e-05
260 | B2 | 1400 | 0.058 | 2.3 | 0.001642857 | 260 | A1 | 1408 | 0.135 | 12.8 | 0.009090909
261 | A1 | 1403 | -0.1 | 7.1 | 0.005060584 | 261 | B2 | 1410 | -0.039 | 1.1 | 0.0007801418
262 | A1 | 1411 | 0.11 | 8.6 | 0.006094968 | 262 | A1 | 1415 | 0.015 | 0.2 | 0.0001413428
263 | B2 | 1418 | -0.009 | 0.1 | 7.052186e-05 | 263 | A1 | 1422 | -0.076 | 4.1 | 0.002883263
264 | A1 | 1420 | 0.079 | 4.4 | 0.003098592 | 264 | B2 | 1434 | 0.035 | 0.9 | 0.0006276151
265 | A1 | 1421 | -0.125 | 11.2 | 0.007881773 | 265 | A1 | 1452 | -0.174 | 21.9 | 0.01508264
266 | B2 | 1455 | 0.036 | 1 | 0.0006872852 | 266 | A1 | 1461 | 0.092 | 6.2 | 0.004243669
267 | A1 | 1456 | 0.064 | 3 | 0.00206044 | 267 | B2 | 1473 | 0.05 | 1.8 | 0.001221996
268 | A1 | 1474 | -0.208 | 31.9 | 0.02164179 | 268 | B2 | 1479 | -0.014 | 0.1 | 6.761325e-05
269 | B2 | 1482 | -0.055 | 2.2 | 0.00148448 | 269 | A1 | 1484 | -0.099 | 7.2 | 0.004851752
270 | B2 | 1485 | -0.023 | 0.4 | 0.0002693603 | 270 | B2 | 1491 | -0.014 | 0.1 | 6.706908e-05
271 | A1 | 1488 | -0.01 | 0.1 | 6.72043e-05 | 271 | A1 | 1492 | -0.031 | 0.7 | 0.0004691689
272 | A1 | 1489 | -0.097 | 6.9 | 0.004633983 | 272 | B2 | 1503 | -0.087 | 5.7 | 0.003792415
273 | B2 | 1492 | 0.026 | 0.5 | 0.0003351206 | 273 | A1 | 1504 | 0.083 | 5.1 | 0.003390957
274 | B2 | 1499 | 0.082 | 5 | 0.003335557 | 274 | A1 | 1506 | 0.09 | 6 | 0.003984064
275 | A1 | 1501 | 0.031 | 0.7 | 0.0004663558 | 275 | B2 | 1511 | 0.039 | 1.2 | 0.000794176
276 | A1 | 1511 | 0.149 | 16.8 | 0.01111846 | 276 | A1 | 1516 | 0.095 | 6.9 | 0.004551451
277 | A1 | 1521 | -0.019 | 0.3 | 0.0001972387 | 277 | A1 | 1526 | -0.004 | 0 | 0
278 | B2 | 1526 | 0.032 | 0.8 | 0.0005242464 | 278 | B2 | 1541 | 0.035 | 1 | 0.0006489293
279 | A1 | 1532 | 0.112 | 9.5 | 0.006201044 | 279 | A1 | 1551 | 0.027 | 0.6 | 0.0003868472
280 | A1 | 1552 | 0.025 | 0.5 | 0.0003221649 | 280 | A1 | 1555 | 0.104 | 8.4 | 0.005401929
281 | B2 | 1553 | 0.011 | 0.1 | 6.43915e-05 | 281 | B2 | 1559 | 0.017 | 0.2 | 0.0001282874
282 | A1 | 1555 | -0.057 | 2.5 | 0.001607717 | 282 | A1 | 1562 | -0.044 | 1.5 | 0.0009603073
283 | A1 | 1561 | -0.025 | 0.5 | 0.0003203075 | 283 | A1 | 1568 | -0.042 | 1.4 | 0.0008928571
284 | B2 | 1567 | -0.103 | 8.3 | 0.005296745 | 284 | B2 | 1570 | -0.1 | 7.8 | 0.004968153
285 | A1 | 1571 | 0.038 | 1.1 | 0.000700191 | 285 | A1 | 1621 | 0.875 | 620 | 0.38248
|  |  | 3.698 |  | 1.999623 |  |  | 833.8035 |  | 1746.5 | 2.119135

## Projections
13B1 |  |  |  |  | 23B1
Mode |  | Freq | Projn | Energy | Mode |  | Freq | Projn | Energy
37 | A1 | 271 | -0.2327 | 7.3 | 34 | A1 | 263 | -0.2787 | 10.2
42 | A1 | 302 | 1.1164 | 188 | 44 | A1 | 302 | -1.0937 | 180.6
57 | A1 | 344 | 0.0034 | 0 | 58 | A1 | 336 | 0.0665 | 0.7
58 | A1 | 354 | 0.3814 | 25.7 | 59 | A1 | 360 | 0.3536 | 22.5
60 | A1 | 382 | -0.0749 | 1.1 | 61 | A1 | 408 | 0.1209 | 3
61 | A1 | 401 | 0.252 | 12.7 | 63 | A1 | 417 | 0.2875 | 17.2
66 | A1 | 464 | 0.5507 | 70.4 | 65 | A1 | 450 | 0.6676 | 100.2
68 | A1 | 492 | -0.1425 | 5 | 69 | A1 | 486 | -0.0053 | 0
70 | A1 | 503 | 0.0079 | 0 | 71 | A1 | 500 | -0.0804 | 1.6
71 | A1 | 513 | -0.302 | 23.4 | 73 | A1 | 506 | 0.2749 | 19.1
76 | A1 | 535 | 0.0222 | 0.1 | 79 | A1 | 536 | 0.0864 | 2
78 | A1 | 538 | 0.0278 | 0.2 | 80 | A1 | 538 | 0.1179 | 3.7
79 | A1 | 552 | 0.3243 | 29 | 81 | A1 | 546 | 0.2902 | 23
83 | A1 | 563 | -0.0635 | 1.1 | 85 | A1 | 563 | 0.0259 | 0.2
85 | A1 | 565 | 0.0299 | 0.3 | 89 | A1 | 572 | 0.1177 | 4
88 | A1 | 581 | 0.2649 | 20.4 | 91 | A1 | 616 | 0.0307 | 0.3
93 | A1 | 631 | 0.1595 | 8 | 94 | A1 | 631 | 0.236 | 17.6
95 | A1 | 636 | -0.232 | 17.1 | 97 | A1 | 637 | -0.0654 | 1.4
105 | A1 | 655 | 0.2834 | 26.3 | 105 | A1 | 654 | 0.1868 | 11.4
111 | A1 | 668 | 0.1216 | 4.9 | 112 | A1 | 671 | -0.0787 | 2.1
115 | A1 | 679 | -0.0638 | 1.4 | 119 | A1 | 689 | 0.1211 | 5.1
124 | A1 | 706 | -0.0589 | 1.2 | 124 | A1 | 705 | -0.0812 | 2.3
126 | A1 | 725 | 0.0011 | 0 | 129 | A1 | 732 | 0.103 | 3.9
129 | A1 | 732 | 0.1151 | 4.8 | 130 | A1 | 735 | 0.0777 | 2.2
134 | A1 | 743 | -0.238 | 21 | 133 | A1 | 740 | -0.19 | 13.4
140 | A1 | 760 | -0.1074 | 4.4 | 139 | A1 | 756 | -0.0437 | 0.7
142 | A1 | 765 | 0.1867 | 13.3 | 142 | A1 | 761 | 0.164 | 10.2
146 | A1 | 769 | 0.0945 | 3.4 | 147 | A1 | 771 | -0.1313 | 6.7
150 | A1 | 790 | 0.1765 | 12.3 | 155 | A1 | 815 | -0.0072 | 0
158 | A1 | 833 | -0.0091 | 0 | 158 | A1 | 834 | -0.0055 | 0
162 | A1 | 879 | -0.0447 | 0.9 | 162 | A1 | 874 | -0.1766 | 13.6
163 | A1 | 881 | 0.1717 | 13 | 164 | A1 | 888 | 0.0269 | 0.3
165 | A1 | 923 | 0.1533 | 10.8 | 165 | A1 | 928 | 0.0878 | 3.6
166 | A1 | 971 | 0.1726 | 14.5 | 167 | A1 | 963 | 0.1701 | 13.9
170 | A1 | 991 | -0.1611 | 12.9 | 171 | A1 | 990 | -0.0542 | 1.5
172 | A1 | 993 | 0.1928 | 18.5 | 172 | A1 | 993 | 0.1416 | 10
173 | A1 | 998 | 0.1845 | 17 | 174 | A1 | 994 | -0.1071 | 5.7
175 | A1 | 1004 | 0.0421 | 0.9 | 175 | A1 | 1006 | 0.0288 | 0.4
176 | A1 | 1019 | 0.333 | 56.5 | 176 | A1 | 1030 | 0.2487 | 31.9
177 | A1 | 1041 | -0.3666 | 70 | 177 | A1 | 1037 | -0.0689 | 2.5
179 | A1 | 1059 | -0.4177 | 92.4 | 180 | A1 | 1067 | 0.1836 | 18
182 | A1 | 1076 | -0.0018 | 0 | 182 | A1 | 1077 | -0.0237 | 0.3
184 | A1 | 1088 | -0.0261 | 0.4 | 184 | A1 | 1087 | -0.0362 | 0.7
186 | A1 | 1097 | 0.2687 | 39.6 | 186 | A1 | 1103 | 0.1937 | 20.7
187 | A1 | 1112 | -0.1679 | 15.7 | 187 | A1 | 1110 | -0.1362 | 10.3
189 | A1 | 1143 | -0.2559 | 37.4 | 189 | A1 | 1155 | -0.145 | 12.1
191 | A1 | 1168 | 0.2565 | 38.4 | 192 | A1 | 1175 | 0.1194 | 8.4
192 | A1 | 1179 | 0.065 | 2.5 | 193 | A1 | 1183 | -0.1806 | 19.3
195 | A1 | 1191 | 0.1444 | 12.4 | 194 | A1 | 1190 | 0.2416 | 34.7
196 | A1 | 1212 | 0.2581 | 40.4 | 197 | A1 | 1222 | -0.4788 | 140
197 | A1 | 1225 | -0.029 | 0.5 | 199 | A1 | 1234 | -0.168 | 17.4
199 | A1 | 1245 | -0.0627 | 2.4 | 201 | A1 | 1249 | -0.1148 | 8.2
204 | A1 | 1271 | 0.1298 | 10.7 | 202 | A1 | 1250 | 0.2424 | 36.7
205 | A1 | 1275 | 0.1728 | 19 | 205 | A1 | 1270 | 0.0589 | 2.2
207 | A1 | 1277 | 0.0533 | 1.8 | 207 | A1 | 1275 | 0.0188 | 0.2
210 | A1 | 1280 | -0.0018 | 0 | 209 | A1 | 1278 | 0.0126 | 0.1
212 | A1 | 1283 | -0.0938 | 5.6 | 211 | A1 | 1282 | -0.0412 | 1.1
214 | A1 | 1287 | 0.1034 | 6.9 | 215 | A1 | 1289 | -0.0834 | 4.5
216 | A1 | 1289 | -0.1605 | 16.6 | 217 | A1 | 1291 | 0.0225 | 0.3
217 | A1 | 1289 | 0.0206 | 0.3 | 218 | A1 | 1294 | 0.0171 | 0.2
220 | A1 | 1296 | 0.084 | 4.6 | 221 | A1 | 1298 | 0.0633 | 2.6
222 | A1 | 1297 | -0.0135 | 0.1 | 222 | A1 | 1302 | -0.0243 | 0.4
224 | A1 | 1301 | 0.1657 | 17.8 | 225 | A1 | 1306 | -0.0762 | 3.8
227 | A1 | 1306 | 0.0636 | 2.6 | 226 | A1 | 1308 | 0.0915 | 5.5
228 | A1 | 1307 | -0.04 | 1 | 229 | A1 | 1312 | -0.0624 | 2.6
230 | A1 | 1310 | 0.0707 | 3.3 | 231 | A1 | 1313 | -0.0038 | 0
232 | A1 | 1311 | 0.1015 | 6.8 | 233 | A1 | 1316 | -0.0233 | 0.4
236 | A1 | 1319 | -0.0817 | 4.4 | 236 | A1 | 1325 | -0.0239 | 0.4
238 | A1 | 1326 | -0.167 | 18.5 | 238 | A1 | 1330 | -0.0572 | 2.2
239 | A1 | 1330 | -0.2183 | 31.7 | 240 | A1 | 1336 | 0.0269 | 0.5
240 | A1 | 1332 | 0.0425 | 1.2 | 241 | A1 | 1340 | 0.1375 | 12.7
245 | A1 | 1345 | 0.0146 | 0.1 | 245 | A1 | 1348 | 0.0133 | 0.1
246 | A1 | 1346 | -0.0633 | 2.7 | 247 | A1 | 1354 | -0.0065 | 0
248 | A1 | 1350 | 0.1219 | 10 | 249 | A1 | 1361 | -0.0169 | 0.2
250 | A1 | 1360 | -0.2084 | 29.5 | 251 | A1 | 1365 | -0.2002 | 27.4
253 | A1 | 1367 | -0.0612 | 2.6 | 253 | A1 | 1369 | -0.118 | 9.5
254 | A1 | 1372 | 0.1215 | 10.1 | 255 | A1 | 1381 | -0.0425 | 1.2
257 | A1 | 1381 | -0.062 | 2.7 | 259 | A1 | 1399 | -0.0133 | 0.1
261 | A1 | 1403 | -0.1003 | 7.1 | 260 | A1 | 1408 | 0.1347 | 12.8
262 | A1 | 1411 | 0.1105 | 8.6 | 262 | A1 | 1415 | 0.0149 | 0.2
264 | A1 | 1420 | 0.0786 | 4.4 | 263 | A1 | 1422 | -0.076 | 4.1
265 | A1 | 1421 | -0.1254 | 11.2 | 265 | A1 | 1452 | -0.1735 | 21.9
267 | A1 | 1456 | 0.0641 | 3 | 266 | A1 | 1461 | 0.0924 | 6.2
268 | A1 | 1474 | -0.208 | 31.9 | 269 | A1 | 1484 | -0.0987 | 7.2
271 | A1 | 1488 | -0.0103 | 0.1 | 271 | A1 | 1492 | -0.0314 | 0.7
272 | A1 | 1489 | -0.0966 | 6.9 | 273 | A1 | 1504 | 0.0826 | 5.1
275 | A1 | 1501 | 0.0306 | 0.7 | 274 | A1 | 1506 | 0.0896 | 6
276 | A1 | 1511 | 0.1492 | 16.8 | 276 | A1 | 1516 | 0.0952 | 6.9
277 | A1 | 1521 | -0.0188 | 0.3 | 277 | A1 | 1526 | -0.0043 | 0
279 | A1 | 1532 | 0.1116 | 9.5 | 279 | A1 | 1551 | 0.027 | 0.6
280 | A1 | 1552 | 0.0246 | 0.5 | 280 | A1 | 1555 | 0.1041 | 8.4
282 | A1 | 1555 | -0.0572 | 2.5 | 282 | A1 | 1562 | -0.0437 | 1.5
283 | A1 | 1561 | -0.0249 | 0.5 | 283 | A1 | 1568 | -0.0424 | 1.4
285 | A1 | 1571 | 0.0377 | 1.1 | 285 | A1 | 1621 | 0.8745 | 620

## Emission and Absorption spectra
Freq.(1000 cm^-1) | Emissin.(band strenght) | Absorb.(band Strength) | Freq.(1000 cm^-1) | Emission Spectra | Freq.(1000 cm^-1) | Absorption Spectra
-1 | 0 | 0 | 17 | 0 | 15 | 0
-0.98 | 0 | 0 | 16.98 | 0 | 15.02 | 0
-0.96 | 0 | 0 | 16.96 | 0 | 15.04 | 0
-0.94 | 0 | 0 | 16.94 | 0 | 15.06 | 0
-0.92 | 0 | 0 | 16.92 | 0 | 15.08 | 0
-0.9 | 0 | 0 | 16.9 | 0 | 15.1 | 0
-0.88 | 0 | 0 | 16.88 | 0 | 15.12 | 0
-0.86 | 0 | 0 | 16.86 | 0 | 15.14 | 0
-0.84 | 0 | 0 | 16.84 | 0 | 15.16 | 0
-0.82 | 0 | 0 | 16.82 | 0 | 15.18 | 0
-0.8 | 0 | 0 | 16.8 | 0 | 15.2 | 0
-0.78 | 0 | 0 | 16.78 | 0 | 15.22 | 0
-0.76 | 0 | 0 | 16.76 | 0 | 15.24 | 0
-0.74 | 0 | 0 | 16.74 | 0 | 15.26 | 0
-0.72 | 0 | 0 | 16.72 | 0 | 15.28 | 0
-0.7 | 0 | 0 | 16.7 | 0 | 15.3 | 0
-0.68 | 0 | 0 | 16.68 | 0 | 15.32 | 0
-0.66 | 0 | 0 | 16.66 | 0 | 15.34 | 0
-0.64 | 0 | 0 | 16.64 | 0 | 15.36 | 0
-0.62 | 0 | 0 | 16.62 | 0 | 15.38 | 0
-0.6 | 0 | 0 | 16.6 | 0 | 15.4 | 0
-0.58 | 0 | 0 | 16.58 | 0 | 15.42 | 0
-0.56 | 0 | 0 | 16.56 | 0 | 15.44 | 0
-0.54 | 0 | 0 | 16.54 | 0 | 15.46 | 0
-0.52 | 0 | 0 | 16.52 | 0 | 15.48 | 0
-0.5 | 0 | 0 | 16.5 | 0 | 15.5 | 0
-0.48 | 0 | 0 | 16.48 | 0 | 15.52 | 0
-0.46 | 0 | 0 | 16.46 | 0 | 15.54 | 0
-0.44 | 0 | 0 | 16.44 | 0 | 15.56 | 0
-0.42 | 0 | 0 | 16.42 | 0 | 15.58 | 0
-0.4 | 0 | 0 | 16.4 | 0 | 15.6 | 0
-0.38 | 0 | 0 | 16.38 | 0 | 15.62 | 0
-0.36 | 0 | 0 | 16.36 | 0 | 15.64 | 0
-0.34 | 0 | 0 | 16.34 | 0 | 15.66 | 0
-0.32 | 0 | 0 | 16.32 | 0 | 15.68 | 0
-0.3 | 0 | 0 | 16.3 | 0 | 15.7 | 0
-0.28 | 0 | 0 | 16.28 | 0 | 15.72 | 0
-0.26 | 0 | 0 | 16.26 | 0 | 15.74 | 0
-0.24 | 1e-05 | 1e-05 | 16.24 | 2e-05 | 15.76 | 1e-05
-0.22 | 7e-05 | 6e-05 | 16.22 | 0.0001 | 15.78 | 6e-05
-0.2 | 0.00039 | 0.00035 | 16.2 | 0.00052 | 15.8 | 0.00031
-0.18 | 0.00179 | 0.00159 | 16.18 | 0.00236 | 15.82 | 0.00143
-0.16 | 0.00698 | 0.00621 | 16.16 | 0.00915 | 15.84 | 0.00557
-0.14 | 0.02317 | 0.02061 | 16.14 | 0.03027 | 15.86 | 0.01853
-0.12 | 0.06555 | 0.05832 | 16.12 | 0.08533 | 15.88 | 0.05249
-0.1 | 0.15804 | 0.1406 | 16.1 | 0.20495 | 15.9 | 0.12672
-0.08 | 0.32468 | 0.28885 | 16.08 | 0.41949 | 15.92 | 0.26066
-0.06 | 0.5684 | 0.50568 | 16.06 | 0.73165 | 15.94 | 0.45691
-0.04 | 0.84796 | 0.75439 | 16.04 | 1.08742 | 15.96 | 0.68248
-0.02 | 1.07796 | 0.95902 | 16.02 | 1.37722 | 15.98 | 0.86869
0 | 1.16775 | 1.03889 | 16 | 1.48635 | 16 | 0.94222
0.02 | 1.07797 | 0.95902 | 15.98 | 1.36693 | 16.02 | 0.87087
0.04 | 0.84796 | 0.75439 | 15.96 | 1.07124 | 16.04 | 0.68591
0.06 | 0.56841 | 0.5057 | 15.94 | 0.71539 | 16.06 | 0.46037
0.08 | 0.32473 | 0.28895 | 15.92 | 0.40716 | 16.08 | 0.26337
0.1 | 0.15833 | 0.14105 | 15.9 | 0.19777 | 16.1 | 0.12872
0.12 | 0.06686 | 0.06007 | 15.88 | 0.0832 | 16.12 | 0.05489
0.14 | 0.02815 | 0.0266 | 15.86 | 0.0349 | 16.14 | 0.02433
0.16 | 0.02322 | 0.02402 | 15.84 | 0.02868 | 16.16 | 0.02201
0.18 | 0.04705 | 0.04781 | 15.82 | 0.05789 | 16.18 | 0.04384
0.2 | 0.10819 | 0.10452 | 15.8 | 0.13261 | 16.2 | 0.09598
0.22 | 0.21956 | 0.20358 | 15.78 | 0.26809 | 16.22 | 0.18718
0.24 | 0.38225 | 0.34384 | 15.76 | 0.46497 | 16.24 | 0.31653
0.26 | 0.57009 | 0.50173 | 15.74 | 0.69083 | 16.26 | 0.46244
0.28 | 0.72979 | 0.63266 | 15.72 | 0.88099 | 16.28 | 0.58384
0.3 | 0.80524 | 0.69198 | 15.7 | 0.96835 | 16.3 | 0.63935
0.32 | 0.77185 | 0.66349 | 15.68 | 0.92467 | 16.32 | 0.61378
0.34 | 0.65275 | 0.5719 | 15.66 | 0.77899 | 16.34 | 0.52971
0.36 | 0.50244 | 0.4667 | 15.64 | 0.59732 | 16.36 | 0.43279
0.38 | 0.37362 | 0.3903 | 15.62 | 0.44247 | 16.38 | 0.36239
0.4 | 0.2934 | 0.35558 | 15.6 | 0.34614 | 16.4 | 0.33056
0.42 | 0.26058 | 0.34666 | 15.58 | 0.30623 | 16.42 | 0.32266
0.44 | 0.25716 | 0.33763 | 15.56 | 0.30106 | 16.44 | 0.31464
0.46 | 0.26352 | 0.31273 | 15.54 | 0.30731 | 16.46 | 0.29179
0.48 | 0.26959 | 0.2742 | 15.52 | 0.31318 | 16.48 | 0.25615
0.5 | 0.27809 | 0.23588 | 15.5 | 0.3218 | 16.5 | 0.22062
0.52 | 0.29841 | 0.21173 | 15.48 | 0.34399 | 16.52 | 0.19827
0.54 | 0.33582 | 0.20895 | 15.46 | 0.38561 | 16.54 | 0.1959
0.56 | 0.38388 | 0.22722 | 15.44 | 0.43908 | 16.56 | 0.21329
0.58 | 0.42605 | 0.25989 | 15.42 | 0.48543 | 16.58 | 0.24425
0.6 | 0.44517 | 0.29521 | 15.4 | 0.50525 | 16.6 | 0.27779
0.62 | 0.43359 | 0.32016 | 15.38 | 0.49019 | 16.62 | 0.30162
0.64 | 0.39678 | 0.32749 | 15.36 | 0.44682 | 16.64 | 0.3089
0.66 | 0.34937 | 0.32062 | 15.34 | 0.3919 | 16.66 | 0.30278
0.68 | 0.30755 | 0.31018 | 15.32 | 0.34364 | 16.68 | 0.29328
0.7 | 0.28208 | 0.30435 | 15.3 | 0.31395 | 16.7 | 0.28811
0.72 | 0.27418 | 0.30181 | 15.28 | 0.30396 | 16.72 | 0.28605
0.74 | 0.27595 | 0.29421 | 15.26 | 0.30472 | 16.74 | 0.27917
0.76 | 0.27623 | 0.27512 | 15.24 | 0.30384 | 16.76 | 0.26137
0.78 | 0.26857 | 0.24639 | 15.22 | 0.29424 | 16.78 | 0.23436
0.8 | 0.25497 | 0.21634 | 15.2 | 0.27825 | 16.8 | 0.20602
0.82 | 0.24283 | 0.19306 | 15.18 | 0.26396 | 16.82 | 0.18407
0.84 | 0.23831 | 0.17961 | 15.16 | 0.25802 | 16.84 | 0.17145
0.86 | 0.24232 | 0.17435 | 15.14 | 0.26132 | 16.86 | 0.16663
0.88 | 0.2517 | 0.17407 | 15.12 | 0.27036 | 16.88 | 0.16655
0.9 | 0.26353 | 0.17632 | 15.1 | 0.28195 | 16.9 | 0.16891
0.92 | 0.27841 | 0.17983 | 15.08 | 0.29669 | 16.92 | 0.17247
0.94 | 0.30042 | 0.1841 | 15.06 | 0.31887 | 16.94 | 0.17678
0.96 | 0.33391 | 0.18952 | 15.04 | 0.35301 | 16.96 | 0.1822
0.98 | 0.37905 | 0.19716 | 15.02 | 0.39914 | 16.98 | 0.18976
1 | 0.42897 | 0.20758 | 15 | 0.44989 | 17 | 0.20003
1.02 | 0.47068 | 0.21908 | 14.98 | 0.49167 | 17.02 | 0.21136
1.04 | 0.49072 | 0.22757 | 14.96 | 0.51055 | 17.04 | 0.21981
1.06 | 0.48252 | 0.22919 | 14.94 | 0.50001 | 17.06 | 0.22163
1.08 | 0.45026 | 0.22395 | 14.92 | 0.46471 | 17.08 | 0.21682
1.1 | 0.40594 | 0.21726 | 14.9 | 0.41729 | 17.1 | 0.2106
1.12 | 0.36218 | 0.21748 | 14.88 | 0.37081 | 17.12 | 0.21105
1.14 | 0.32662 | 0.23088 | 14.86 | 0.33306 | 17.14 | 0.22432
1.16 | 0.30136 | 0.25741 | 14.84 | 0.30606 | 17.16 | 0.25038
1.18 | 0.28601 | 0.28953 | 14.82 | 0.28929 | 17.18 | 0.28196
1.2 | 0.28078 | 0.31531 | 14.8 | 0.28285 | 17.2 | 0.30742
1.22 | 0.28756 | 0.32427 | 14.78 | 0.28851 | 17.22 | 0.31653
1.24 | 0.3087 | 0.31302 | 14.76 | 0.30846 | 17.24 | 0.30589
1.26 | 0.34426 | 0.2868 | 14.74 | 0.3426 | 17.26 | 0.28059
1.28 | 0.3894 | 0.25606 | 14.72 | 0.38595 | 17.28 | 0.25082
1.3 | 0.43394 | 0.23032 | 14.7 | 0.42835 | 17.3 | 0.22586
1.32 | 0.46548 | 0.2136 | 14.68 | 0.4576 | 17.32 | 0.20971
1.34 | 0.47472 | 0.20414 | 14.66 | 0.46478 | 17.34 | 0.20066
1.36 | 0.46003 | 0.19779 | 14.64 | 0.44856 | 17.36 | 0.19464
1.38 | 0.42815 | 0.19219 | 14.62 | 0.41576 | 17.38 | 0.18934
1.4 | 0.39035 | 0.18876 | 14.6 | 0.37751 | 17.4 | 0.18617
1.42 | 0.35682 | 0.19145 | 14.58 | 0.34366 | 17.42 | 0.18904
1.44 | 0.33267 | 0.20336 | 14.56 | 0.31909 | 17.44 | 0.20104
1.46 | 0.31767 | 0.22411 | 14.54 | 0.30345 | 17.46 | 0.22181
1.48 | 0.30866 | 0.25017 | 14.52 | 0.29363 | 17.48 | 0.24788
1.5 | 0.30268 | 0.27859 | 14.5 | 0.28675 | 17.5 | 0.27636
1.52 | 0.29888 | 0.31158 | 14.48 | 0.28198 | 17.52 | 0.30944
1.54 | 0.29847 | 0.3568 | 14.46 | 0.28043 | 17.54 | 0.35475
1.56 | 0.30286 | 0.4203 | 14.44 | 0.28337 | 17.56 | 0.41836
1.58 | 0.31148 | 0.49565 | 14.42 | 0.29023 | 17.58 | 0.49392
1.6 | 0.3211 | 0.55969 | 14.4 | 0.29794 | 17.6 | 0.55837
1.62 | 0.32708 | 0.58302 | 14.38 | 0.30223 | 17.62 | 0.58231
1.64 | 0.32583 | 0.5495 | 14.36 | 0.29983 | 17.64 | 0.54945
1.66 | 0.31665 | 0.46826 | 14.34 | 0.29016 | 17.66 | 0.46875
1.68 | 0.30201 | 0.36757 | 14.32 | 0.27559 | 17.68 | 0.36837
1.7 | 0.28618 | 0.27697 | 14.3 | 0.26006 | 17.7 | 0.27789
1.72 | 0.27311 | 0.2131 | 14.28 | 0.24714 | 17.72 | 0.21405
1.74 | 0.26461 | 0.17754 | 14.26 | 0.23844 | 17.74 | 0.17853
1.76 | 0.25992 | 0.16353 | 14.24 | 0.23322 | 17.76 | 0.16463
1.78 | 0.25658 | 0.16366 | 14.22 | 0.22927 | 17.78 | 0.16495
1.8 | 0.25222 | 0.17431 | 14.2 | 0.22442 | 17.8 | 0.17588
1.82 | 0.24594 | 0.19624 | 14.18 | 0.2179 | 17.82 | 0.19823
1.84 | 0.23858 | 0.23209 | 14.16 | 0.2105 | 17.84 | 0.2347
1.86 | 0.23185 | 0.28155 | 14.14 | 0.20369 | 17.86 | 0.28504
1.88 | 0.2269 | 0.33669 | 14.12 | 0.19849 | 17.88 | 0.34124
1.9 | 0.2237 | 0.38182 | 14.1 | 0.19487 | 17.9 | 0.38741
1.92 | 0.22134 | 0.40061 | 14.08 | 0.19199 | 17.92 | 0.40694
1.94 | 0.21889 | 0.38648 | 14.06 | 0.18906 | 17.94 | 0.39302
1.96 | 0.2161 | 0.34774 | 14.04 | 0.18585 | 17.96 | 0.35401
1.98 | 0.2136 | 0.30241 | 14.02 | 0.18292 | 17.98 | 0.30821
2 | 0.21236 | 0.26688 | 14 | 0.18108 | 18 | 0.2723
2.02 | 0.21291 | 0.24717 | 13.98 | 0.18077 | 18.02 | 0.25248
2.04 | 0.21477 | 0.23848 | 13.96 | 0.18157 | 18.04 | 0.24386
2.06 | 0.21652 | 0.23146 | 13.94 | 0.18227 | 18.06 | 0.23695
2.08 | 0.21652 | 0.21978 | 13.92 | 0.18148 | 18.08 | 0.22525
2.1 | 0.21374 | 0.20352 | 13.9 | 0.17838 | 18.1 | 0.20881
2.12 | 0.20825 | 0.18732 | 13.88 | 0.17305 | 18.12 | 0.1924
2.14 | 0.20109 | 0.17636 | 13.86 | 0.16638 | 18.14 | 0.18134
2.16 | 0.19362 | 0.17364 | 13.84 | 0.1595 | 18.16 | 0.17874
2.18 | 0.1869 | 0.17935 | 13.82 | 0.1533 | 18.18 | 0.18483
2.2 | 0.18147 | 0.19113 | 13.8 | 0.1482 | 18.2 | 0.19718
2.22 | 0.1775 | 0.20435 | 13.78 | 0.14433 | 18.22 | 0.21105
2.24 | 0.17505 | 0.21365 | 13.76 | 0.14172 | 18.24 | 0.2209
2.26 | 0.17426 | 0.21574 | 13.74 | 0.14047 | 18.26 | 0.2233
2.28 | 0.17526 | 0.21153 | 13.72 | 0.14066 | 18.28 | 0.21919
2.3 | 0.17793 | 0.20514 | 13.7 | 0.14218 | 18.3 | 0.2128
2.32 | 0.18162 | 0.20028 | 13.68 | 0.14449 | 18.32 | 0.20799
2.34 | 0.18514 | 0.19731 | 13.66 | 0.14665 | 18.34 | 0.20512
2.36 | 0.18716 | 0.19364 | 13.64 | 0.14759 | 18.36 | 0.20153
2.38 | 0.1867 | 0.18681 | 13.62 | 0.14659 | 18.38 | 0.19463
2.4 | 0.1836 | 0.17685 | 13.6 | 0.14351 | 18.4 | 0.18445
2.42 | 0.17848 | 0.16596 | 13.58 | 0.1389 | 18.42 | 0.17328
2.44 | 0.17245 | 0.15651 | 13.56 | 0.13361 | 18.44 | 0.16359
2.46 | 0.16653 | 0.14954 | 13.54 | 0.12846 | 18.46 | 0.15647
2.48 | 0.16138 | 0.14486 | 13.52 | 0.12393 | 18.48 | 0.15175
2.5 | 0.15713 | 0.14197 | 13.5 | 0.12013 | 18.5 | 0.14887
2.52 | 0.15366 | 0.14044 | 13.48 | 0.11696 | 18.52 | 0.14743
2.54 | 0.15083 | 0.13989 | 13.46 | 0.1143 | 18.54 | 0.14701
2.56 | 0.14864 | 0.13989 | 13.44 | 0.11213 | 18.56 | 0.14717
2.58 | 0.14715 | 0.14026 | 13.42 | 0.11052 | 18.58 | 0.14772
2.6 | 0.14633 | 0.14136 | 13.4 | 0.10941 | 18.6 | 0.14904
2.62 | 0.14588 | 0.14364 | 13.38 | 0.10858 | 18.62 | 0.15161
2.64 | 0.14523 | 0.14689 | 13.36 | 0.10762 | 18.64 | 0.1552
2.66 | 0.14384 | 0.14978 | 13.34 | 0.10611 | 18.66 | 0.15843
2.68 | 0.14136 | 0.15068 | 13.32 | 0.10381 | 18.68 | 0.15955
2.7 | 0.13788 | 0.14906 | 13.3 | 0.1008 | 18.7 | 0.158
2.72 | 0.13383 | 0.14632 | 13.28 | 0.0974 | 18.72 | 0.15526
2.74 | 0.12977 | 0.14522 | 13.26 | 0.09402 | 18.74 | 0.15426
2.76 | 0.12615 | 0.14822 | 13.24 | 0.09098 | 18.76 | 0.15762
2.78 | 0.1231 | 0.15574 | 13.22 | 0.08838 | 18.78 | 0.16579
2.8 | 0.12047 | 0.16549 | 13.2 | 0.0861 | 18.8 | 0.17636
2.82 | 0.11795 | 0.17331 | 13.18 | 0.08392 | 18.82 | 0.18488
2.84 | 0.11534 | 0.17524 | 13.16 | 0.08169 | 18.84 | 0.18715
2.86 | 0.11259 | 0.16974 | 13.14 | 0.07938 | 18.86 | 0.18146
2.88 | 0.10981 | 0.15849 | 13.12 | 0.07707 | 18.88 | 0.16962
2.9 | 0.10717 | 0.14533 | 13.1 | 0.07487 | 18.9 | 0.1557
2.92 | 0.10471 | 0.13396 | 13.08 | 0.07282 | 18.92 | 0.14367
2.94 | 0.10239 | 0.12613 | 13.06 | 0.07088 | 18.94 | 0.13542
2.96 | 0.10007 | 0.12135 | 13.04 | 0.06895 | 18.96 | 0.13042
2.98 | 0.09768 | 0.11803 | 13.02 | 0.06699 | 18.98 | 0.12698
3 | 0.09523 | 0.11513 | 13 | 0.06502 | 19 | 0.12399
3.02 | 0.09286 | 0.11301 | 12.98 | 0.06311 | 19.02 | 0.12185
3.04 | 0.09071 | 0.11305 | 12.96 | 0.06136 | 19.04 | 0.12201
3.06 | 0.08885 | 0.11634 | 12.94 | 0.05983 | 19.06 | 0.12569
3.08 | 0.08724 | 0.12265 | 12.92 | 0.05847 | 19.08 | 0.13265
3.1 | 0.08571 | 0.13027 | 12.9 | 0.05718 | 19.1 | 0.14104
3.12 | 0.08409 | 0.13719 | 12.88 | 0.05583 | 19.12 | 0.14869
3.14 | 0.08225 | 0.14272 | 12.86 | 0.05436 | 19.14 | 0.15484
3.16 | 0.08019 | 0.14817 | 12.84 | 0.05275 | 19.16 | 0.16092
3.18 | 0.07801 | 0.15558 | 12.82 | 0.05108 | 19.18 | 0.16915
3.2 | 0.07584 | 0.16512 | 12.8 | 0.04942 | 19.2 | 0.17971
3.22 | 0.07377 | 0.17351 | 12.78 | 0.04785 | 19.22 | 0.18903
3.24 | 0.07186 | 0.17547 | 12.76 | 0.04639 | 19.24 | 0.19137
3.26 | 0.07012 | 0.16748 | 12.74 | 0.04506 | 19.26 | 0.18284
3.28 | 0.06854 | 0.15052 | 12.72 | 0.04383 | 19.28 | 0.1645
3.3 | 0.06714 | 0.12946 | 12.7 | 0.04273 | 19.3 | 0.14163
3.32 | 0.06592 | 0.10998 | 12.68 | 0.04176 | 19.32 | 0.12044
3.34 | 0.06488 | 0.09568 | 12.66 | 0.04091 | 19.34 | 0.10489
3.36 | 0.06398 | 0.0873 | 12.64 | 0.04015 | 19.36 | 0.0958
3.38 | 0.06313 | 0.0837 | 12.62 | 0.03943 | 19.38 | 0.09195
3.4 | 0.06222 | 0.0833 | 12.6 | 0.03868 | 19.4 | 0.09161
3.42 | 0.06115 | 0.08507 | 12.58 | 0.03783 | 19.42 | 0.09365
3.44 | 0.0599 | 0.0888 | 12.56 | 0.03688 | 19.44 | 0.09786
3.46 | 0.0585 | 0.09478 | 12.54 | 0.03585 | 19.46 | 0.10455
3.48 | 0.05703 | 0.10292 | 12.52 | 0.03478 | 19.48 | 0.11365
3.5 | 0.05557 | 0.1119 | 12.5 | 0.03373 | 19.5 | 0.12369
3.52 | 0.05418 | 0.11899 | 12.48 | 0.03273 | 19.52 | 0.13167
3.54 | 0.05289 | 0.12125 | 12.46 | 0.03179 | 19.54 | 0.1343
3.56 | 0.05169 | 0.1174 | 12.44 | 0.03092 | 19.56 | 0.13016
3.58 | 0.05059 | 0.10882 | 12.42 | 0.03012 | 19.58 | 0.12078
3.6 | 0.04958 | 0.09881 | 12.4 | 0.02937 | 19.6 | 0.10978
3.62 | 0.04866 | 0.09049 | 12.38 | 0.02869 | 19.62 | 0.10063
3.64 | 0.04782 | 0.08516 | 12.36 | 0.02806 | 19.64 | 0.0948
3.66 | 0.04702 | 0.08211 | 12.34 | 0.02746 | 19.66 | 0.0915
3.68 | 0.0462 | 0.07966 | 12.32 | 0.02685 | 19.68 | 0.08887
3.7 | 0.04532 | 0.07658 | 12.3 | 0.0262 | 19.7 | 0.08551
3.72 | 0.04435 | 0.07274 | 12.28 | 0.02552 | 19.72 | 0.08132
3.74 | 0.0433 | 0.06895 | 12.26 | 0.0248 | 19.74 | 0.07715
3.76 | 0.04222 | 0.06615 | 12.24 | 0.02406 | 19.76 | 0.0741
3.78 | 0.04114 | 0.06495 | 12.22 | 0.02333 | 19.78 | 0.07282
3.8 | 0.04011 | 0.06542 | 12.2 | 0.02263 | 19.8 | 0.07342
3.82 | 0.03913 | 0.06714 | 12.18 | 0.02197 | 19.82 | 0.07543
3.84 | 0.0382 | 0.06924 | 12.16 | 0.02135 | 19.84 | 0.07787
3.86 | 0.0373 | 0.07063 | 12.14 | 0.02074 | 19.86 | 0.07952
3.88 | 0.0364 | 0.07061 | 12.12 | 0.02014 | 19.88 | 0.07957
3.9 | 0.03552 | 0.06925 | 12.1 | 0.01955 | 19.9 | 0.07812
3.92 | 0.03465 | 0.06734 | 12.08 | 0.01898 | 19.92 | 0.07603
3.94 | 0.0338 | 0.06565 | 12.06 | 0.01842 | 19.94 | 0.0742
3.96 | 0.03296 | 0.06439 | 12.04 | 0.01788 | 19.96 | 0.07285
3.98 | 0.03213 | 0.06319 | 12.02 | 0.01734 | 19.98 | 0.07157
4 | 0.0313 | 0.06162 | 12 | 0.01681 | 20 | 0.06985
4.02 | 0.03047 | 0.05955 | 11.98 | 0.01628 | 20.02 | 0.06758
4.04 | 0.02964 | 0.05727 | 11.96 | 0.01576 | 20.04 | 0.06506
4.06 | 0.02884 | 0.05507 | 11.94 | 0.01525 | 20.06 | 0.06262
4.08 | 0.02807 | 0.05312 | 11.92 | 0.01477 | 20.08 | 0.06046
4.1 | 0.02734 | 0.05145 | 11.9 | 0.01431 | 20.1 | 0.05862
4.12 | 0.02664 | 0.05008 | 11.88 | 0.01388 | 20.12 | 0.05712
4.14 | 0.02597 | 0.04906 | 11.86 | 0.01346 | 20.14 | 0.05601
4.16 | 0.0253 | 0.04833 | 11.84 | 0.01305 | 20.16 | 0.05523
4.18 | 0.02463 | 0.04778 | 11.82 | 0.01264 | 20.18 | 0.05465
4.2 | 0.02395 | 0.0473 | 11.8 | 0.01223 | 20.2 | 0.05416
4.22 | 0.02328 | 0.04695 | 11.78 | 0.01182 | 20.22 | 0.05381
4.24 | 0.02262 | 0.04685 | 11.76 | 0.01143 | 20.24 | 0.05375
4.26 | 0.02197 | 0.04703 | 11.74 | 0.01105 | 20.26 | 0.05401
4.28 | 0.02135 | 0.04728 | 11.72 | 0.01068 | 20.28 | 0.05435
4.3 | 0.02076 | 0.04728 | 11.7 | 0.01033 | 20.3 | 0.0544
4.32 | 0.02018 | 0.04682 | 11.68 | 0.00999 | 20.32 | 0.05393
4.34 | 0.01963 | 0.04605 | 11.66 | 0.00967 | 20.34 | 0.05309
4.36 | 0.0191 | 0.04542 | 11.64 | 0.00936 | 20.36 | 0.05241
4.38 | 0.0186 | 0.04539 | 11.62 | 0.00907 | 20.38 | 0.05244
4.4 | 0.01813 | 0.04614 | 11.6 | 0.00879 | 20.4 | 0.05335
4.42 | 0.01767 | 0.04733 | 11.58 | 0.00853 | 20.42 | 0.05479
4.44 | 0.01723 | 0.04825 | 11.56 | 0.00827 | 20.44 | 0.0559
4.46 | 0.01678 | 0.04816 | 11.54 | 0.00802 | 20.46 | 0.05585
4.48 | 0.01634 | 0.04671 | 11.52 | 0.00776 | 20.48 | 0.05422
4.5 | 0.01589 | 0.04416 | 11.5 | 0.00751 | 20.5 | 0.05132
4.52 | 0.01545 | 0.04123 | 11.48 | 0.00726 | 20.52 | 0.04796
4.54 | 0.01502 | 0.03862 | 11.46 | 0.00703 | 20.54 | 0.04497
4.56 | 0.01461 | 0.03671 | 11.44 | 0.0068 | 20.56 | 0.04278
4.58 | 0.01421 | 0.03544 | 11.42 | 0.00657 | 20.58 | 0.04134
4.6 | 0.01382 | 0.0345 | 11.4 | 0.00636 | 20.6 | 0.04028
4.62 | 0.01345 | 0.03367 | 11.38 | 0.00616 | 20.62 | 0.03935
4.64 | 0.0131 | 0.03299 | 11.36 | 0.00597 | 20.64 | 0.0386
4.66 | 0.01277 | 0.0327 | 11.34 | 0.00579 | 20.66 | 0.03829
4.68 | 0.01245 | 0.03299 | 11.32 | 0.00561 | 20.68 | 0.03867
4.7 | 0.01213 | 0.03382 | 11.3 | 0.00544 | 20.7 | 0.03968
4.72 | 0.01183 | 0.03486 | 11.28 | 0.00528 | 20.72 | 0.04094
4.74 | 0.01153 | 0.03567 | 11.26 | 0.00511 | 20.74 | 0.04194
4.76 | 0.01123 | 0.03604 | 11.24 | 0.00495 | 20.76 | 0.04241
4.78 | 0.01093 | 0.0361 | 11.22 | 0.0048 | 20.78 | 0.04252
4.8 | 0.01063 | 0.03622 | 11.2 | 0.00464 | 20.8 | 0.04271
4.82 | 0.01034 | 0.0366 | 11.18 | 0.00449 | 20.82 | 0.04319
4.84 | 0.01006 | 0.03695 | 11.16 | 0.00434 | 20.84 | 0.04365
4.86 | 0.00979 | 0.03666 | 11.14 | 0.0042 | 20.86 | 0.04335
4.88 | 0.00952 | 0.03523 | 11.12 | 0.00407 | 20.88 | 0.0417
4.9 | 0.00927 | 0.0327 | 11.1 | 0.00394 | 20.9 | 0.03874
4.92 | 0.00902 | 0.02962 | 11.08 | 0.00381 | 20.92 | 0.03513
4.94 | 0.00877 | 0.02671 | 11.06 | 0.00369 | 20.94 | 0.0317
4.96 | 0.00854 | 0.02446 | 11.04 | 0.00357 | 20.96 | 0.02906
4.98 | 0.00831 | 0.02303 | 11.02 | 0.00345 | 20.98 | 0.02739
5 | 0.00808 | 0.02231 | 11 | 0.00334 | 21 | 0.02655
5.02 | 0.00786 | 0.02206 | 10.98 | 0.00323 | 21.02 | 0.02628
5.04 | 0.00764 | 0.02211 | 10.96 | 0.00312 | 21.04 | 0.02637
5.06 | 0.00742 | 0.02241 | 10.94 | 0.00302 | 21.06 | 0.02675
5.08 | 0.00721 | 0.02293 | 10.92 | 0.00292 | 21.08 | 0.0274
5.1 | 0.007 | 0.02369 | 10.9 | 0.00282 | 21.1 | 0.02833
5.12 | 0.0068 | 0.02451 | 10.88 | 0.00272 | 21.12 | 0.02934
5.14 | 0.00661 | 0.02509 | 10.86 | 0.00263 | 21.14 | 0.03007
5.16 | 0.00642 | 0.02508 | 10.84 | 0.00254 | 21.16 | 0.03009
5.18 | 0.00623 | 0.02433 | 10.82 | 0.00245 | 21.18 | 0.0292
5.2 | 0.00606 | 0.02298 | 10.8 | 0.00237 | 21.2 | 0.02761
5.22 | 0.00588 | 0.02143 | 10.78 | 0.00229 | 21.22 | 0.02578
5.24 | 0.00571 | 0.02009 | 10.76 | 0.00221 | 21.24 | 0.02418
5.26 | 0.00554 | 0.01912 | 10.74 | 0.00213 | 21.26 | 0.02304
5.28 | 0.00537 | 0.01846 | 10.72 | 0.00206 | 21.28 | 0.02227
5.3 | 0.00521 | 0.01792 | 10.7 | 0.00198 | 21.3 | 0.02163
5.32 | 0.00505 | 0.01732 | 10.68 | 0.00191 | 21.32 | 0.02093
5.34 | 0.0049 | 0.01664 | 10.66 | 0.00185 | 21.34 | 0.02013
5.36 | 0.00475 | 0.01598 | 10.64 | 0.00178 | 21.36 | 0.01935
5.38 | 0.00461 | 0.01545 | 10.62 | 0.00172 | 21.38 | 0.01872
5.4 | 0.00447 | 0.01512 | 10.6 | 0.00165 | 21.4 | 0.01834
5.42 | 0.00433 | 0.01502 | 10.58 | 0.0016 | 21.42 | 0.01824
5.44 | 0.00421 | 0.01509 | 10.56 | 0.00154 | 21.44 | 0.01834
5.46 | 0.00408 | 0.01522 | 10.54 | 0.00148 | 21.46 | 0.01851
5.48 | 0.00396 | 0.01527 | 10.52 | 0.00143 | 21.48 | 0.0186
5.5 | 0.00384 | 0.01515 | 10.5 | 0.00138 | 21.5 | 0.01846
5.52 | 0.00372 | 0.01484 | 10.48 | 0.00133 | 21.52 | 0.0181
5.54 | 0.00361 | 0.01445 | 10.46 | 0.00128 | 21.54 | 0.01764
5.56 | 0.0035 | 0.01407 | 10.44 | 0.00124 | 21.56 | 0.0172
5.58 | 0.00339 | 0.01376 | 10.42 | 0.00119 | 21.58 | 0.01683
5.6 | 0.00328 | 0.01347 | 10.4 | 0.00115 | 21.6 | 0.01649
5.62 | 0.00318 | 0.01316 | 10.38 | 0.00111 | 21.62 | 0.01613
5.64 | 0.00308 | 0.01281 | 10.36 | 0.00107 | 21.64 | 0.01571
5.66 | 0.00299 | 0.01243 | 10.34 | 0.00103 | 21.66 | 0.01526
5.68 | 0.0029 | 0.01204 | 10.32 | 0.00099 | 21.68 | 0.01479
5.7 | 0.00281 | 0.01165 | 10.3 | 0.00095 | 21.7 | 0.01433
5.72 | 0.00273 | 0.01128 | 10.28 | 0.00092 | 21.72 | 0.01389
5.74 | 0.00264 | 0.01095 | 10.26 | 0.00089 | 21.74 | 0.0135
5.76 | 0.00256 | 0.01067 | 10.24 | 0.00086 | 21.76 | 0.01316
5.78 | 0.00249 | 0.01045 | 10.22 | 0.00082 | 21.78 | 0.0129
5.8 | 0.00241 | 0.01026 | 10.2 | 0.00079 | 21.8 | 0.01267
5.82 | 0.00234 | 0.01008 | 10.18 | 0.00077 | 21.82 | 0.01247
5.84 | 0.00227 | 0.00992 | 10.16 | 0.00074 | 21.84 | 0.01228
5.86 | 0.0022 | 0.00979 | 10.14 | 0.00071 | 21.86 | 0.01213
5.88 | 0.00213 | 0.00971 | 10.12 | 0.00069 | 21.88 | 0.01205
5.9 | 0.00206 | 0.00966 | 10.1 | 0.00066 | 21.9 | 0.012
5.92 | 0.002 | 0.0096 | 10.08 | 0.00064 | 21.92 | 0.01193
5.94 | 0.00194 | 0.00948 | 10.06 | 0.00061 | 21.94 | 0.01179
5.96 | 0.00188 | 0.00931 | 10.04 | 0.00059 | 21.96 | 0.01158
5.98 | 0.00182 | 0.00913 | 10.02 | 0.00057 | 21.98 | 0.01138
6 | 0.00177 | 0.00902 | 10 | 0.00055 | 22 | 0.01124
6.02 | 0.00171 | 0.00899 | 9.98 | 0.00053 | 22.02 | 0.01122
6.04 | 0.00166 | 0.00902 | 9.96 | 0.00051 | 22.04 | 0.01127
6.06 | 0.00161 | 0.00903 | 9.94 | 0.00049 | 22.06 | 0.01129
6.08 | 0.00156 | 0.00892 | 9.92 | 0.00047 | 22.08 | 0.01117
6.1 | 0.00151 | 0.00865 | 9.9 | 0.00046 | 22.1 | 0.01084
6.12 | 0.00147 | 0.00825 | 9.88 | 0.00044 | 22.12 | 0.01034
6.14 | 0.00142 | 0.00779 | 9.86 | 0.00042 | 22.14 | 0.00978
6.16 | 0.00138 | 0.00738 | 9.84 | 0.00041 | 22.16 | 0.00927
6.18 | 0.00133 | 0.00706 | 9.82 | 0.00039 | 22.18 | 0.00887
6.2 | 0.00129 | 0.00682 | 9.8 | 0.00038 | 22.2 | 0.00858
6.22 | 0.00125 | 0.00664 | 9.78 | 0.00036 | 22.22 | 0.00836
6.24 | 0.00121 | 0.00647 | 9.76 | 0.00035 | 22.24 | 0.00816
6.26 | 0.00117 | 0.00633 | 9.74 | 0.00034 | 22.26 | 0.00798
6.28 | 0.00114 | 0.00623 | 9.72 | 0.00032 | 22.28 | 0.00787
6.3 | 0.0011 | 0.0062 | 9.7 | 0.00031 | 22.3 | 0.00784
6.32 | 0.00107 | 0.00624 | 9.68 | 0.0003 | 22.32 | 0.0079
6.34 | 0.00103 | 0.0063 | 9.66 | 0.00029 | 22.34 | 0.00798
6.36 | 0.001 | 0.00633 | 9.64 | 0.00028 | 22.36 | 0.00803
6.38 | 0.00097 | 0.0063 | 9.62 | 0.00027 | 22.38 | 0.00799
6.4 | 0.00094 | 0.00621 | 9.6 | 0.00026 | 22.4 | 0.00788
6.42 | 0.00091 | 0.0061 | 9.58 | 0.00025 | 22.42 | 0.00776
6.44 | 0.00088 | 0.00602 | 9.56 | 0.00024 | 22.44 | 0.00766
6.46 | 0.00085 | 0.00595 | 9.54 | 0.00023 | 22.46 | 0.00758
6.48 | 0.00082 | 0.00584 | 9.52 | 0.00022 | 22.48 | 0.00744
6.5 | 0.00079 | 0.00563 | 9.5 | 0.00021 | 22.5 | 0.00719
6.52 | 0.00077 | 0.00533 | 9.48 | 0.0002 | 22.52 | 0.0068
6.54 | 0.00074 | 0.00497 | 9.46 | 0.0002 | 22.54 | 0.00634
6.56 | 0.00072 | 0.00462 | 9.44 | 0.00019 | 22.56 | 0.00591
6.58 | 0.00069 | 0.00434 | 9.42 | 0.00018 | 22.58 | 0.00555
6.6 | 0.00067 | 0.00414 | 9.4 | 0.00017 | 22.6 | 0.00531
6.62 | 0.00065 | 0.00402 | 9.38 | 0.00017 | 22.62 | 0.00516
6.64 | 0.00063 | 0.00395 | 9.36 | 0.00016 | 22.64 | 0.00507
6.66 | 0.00061 | 0.00392 | 9.34 | 0.00015 | 22.66 | 0.00504
6.68 | 0.00059 | 0.00391 | 9.32 | 0.00015 | 22.68 | 0.00503
6.7 | 0.00057 | 0.00392 | 9.3 | 0.00014 | 22.7 | 0.00504
6.72 | 0.00055 | 0.00394 | 9.28 | 0.00014 | 22.72 | 0.00508
6.74 | 0.00053 | 0.00397 | 9.26 | 0.00013 | 22.74 | 0.00512
6.76 | 0.00051 | 0.00397 | 9.24 | 0.00013 | 22.76 | 0.00513
6.78 | 0.0005 | 0.00392 | 9.22 | 0.00012 | 22.78 | 0.00507
6.8 | 0.00048 | 0.00381 | 9.2 | 0.00012 | 22.8 | 0.00492
6.82 | 0.00046 | 0.00364 | 9.18 | 0.00011 | 22.82 | 0.0047
6.84 | 0.00045 | 0.00345 | 9.16 | 0.00011 | 22.84 | 0.00446
6.86 | 0.00043 | 0.00327 | 9.14 | 0.0001 | 22.86 | 0.00424
6.88 | 0.00042 | 0.00313 | 9.12 | 0.0001 | 22.88 | 0.00406
6.9 | 0.0004 | 0.003 | 9.1 | 9e-05 | 22.9 | 0.0039
6.92 | 0.00038 | 0.00286 | 9.08 | 9e-05 | 22.92 | 0.00371
6.94 | 0.00035 | 0.00265 | 9.06 | 8e-05 | 22.94 | 0.00345
6.96 | 0.00031 | 0.00236 | 9.04 | 7e-05 | 22.96 | 0.00308
6.98 | 0.00027 | 0.00198 | 9.02 | 6e-05 | 22.98 | 0.00258
7 | 0.00021 | 0.00154 | 9 | 5e-05 | 23 | 0.00201